## materialProperties
Name | Source | Vf | E1 | E2 | G12 | v12 | v23 | a1 | a2 | B1 | B2 | F1t | F1c | F2t | F2c | F12 | F13 | G1c | G11c
Glass/Epoxy Unidirectional | Coburn | 0.45 | 5600000 | 1200000 | 600000 | 0.26 | 0.31 | 4.778e-06 | 1.2278e-05 | 0 | 0.6 | 154030 | 88470 | 4496 | 17120 | 10440 | none | 2.06 | 7.99
Boron/Epoxy Unidirectional | Coburn | 0.5 | 29590000 | 2683000 | 811000 | 0.23 | none | 3.389e-06 | 1.683e-05 | 0 | 0.6 | 182750 | 362600 | 8847000 | 29300 | 9718 | none | none | none
Graphite/Epoxy Unidirectional | Coburn | 0.7 | 26250000 | 1490000 | 1040000 | 0.28 | none | 1.11e-08 | 1.25e-05 | 0 | 0.6 | 217560 | 217560 | 5802 | 35680 | 9863 | none | 1.26 | 2.86
Kevlar/Epoxy Unidirectional | Coburn | 0.6 | 11000000 | 800000 | 300000 | 0.34 | none | -1.1e-06 | 3.3e-05 | 0.01 | 0.2 | 200000 | 84000 | 5000 | 20000 | 6400 | 21800 | none | none
555